## Brick
Specifications for facing bricks Perforated bricks
| Specification datasheet number: LO 019 |  | Publishing date: 03/01/19 | Revision: b
BRIQUETERIES DU NORD
30 Rue Gauthier- 59242 Templeuve - France
Standard product name |  | Red facing vertically perforated brick HD category II 220 x 105 x 65
Trade product name |  | EBENE
NF EN 771-1 + A1: 2015
TECHNICAL CARACTERISTICS |  | TESTING STANDARDS | RESULTS
Size in mm (L x w x H) |  | NF EN 772-16 | 220 x 105 x 65
Tolerances |  |  | T1
Ranges |  |  | R1
Average compressive strenght |  | NF EN 772-1 | 30 N/mm²
to the laying face |  |  | RC300
Moisture expansion |  | NF EN 772-19 | < 0,6 mm/m
Bond strength |  | NF EN 998-2 | > 0,15 N/mm²
Content in active soluble salt |  | NF EN 772-5 | S2
Reaction to fire |  | NF EN 13501-1 | A1 "non-flammable"
Water absorption |  | NF EN 772-7 | 12,00 %
Thermal conductivity |  | NF EN 1745 | 0,67 W/mK
Thermal mass capacity |  | NF EN 1745 | 1,0 Kj/Kg.k
Diffusion coefficient of water vapour |  | NF EN 1745 | μ = 5/10
Gross density |  | NF EN 772-13 | 1344 kg/m3
Tolerance class |  |  | D1 12 %
Configuration |  |  | Cf. schematics
Percentage of void |  | NF EN 772-3 | 11,00 %
Initial rate of water absorption |  | NF EN 772-11 | 1,20 kg/m².minute
Percentage of perforation |  | NF EN 772-3 | 25 to 70 %
Durability against frost and thaw |  | NF EN 772-8 | F2 "severe exposure"
Efflorescence |  | NF P13304 | Absence of efflorescence